## Umbilical Info
Umbilical info:
OD = | 59 | mm
Mass (filled) = | 3.4 | kg/m
Ws (f&f) = | 1 | kgf/m
EA = | 12.84 | MN
EI = | 1.61 | kNm2
GI = | 0.336 | kNm2
Capacity (100% inst.)
k [1/m] | T [kN]
0.4425 | 0
0.3667554 | 5
0.2910108 | 10
0.2152662 | 15
0.1395216 | 20
0.06377696 | 25
0 | 29.21

## Stress-Strain 95A
Material | stress/strain | identifier........: | 95A
Number | of | data | points....................: | 66
Strain [-] | Stress [kPa]
0 | 0
0.00598854 | 204.354
0.0179656 | 729.81
0.0239542 | 1058.28
0.0299427 | 1240.71
0.0359312 | 1452.38
0.0419198 | 1605.65
0.0479084 | 1780.78
0.0538969 | 1955.97
0.0598854 | 2131.1
0.065874 | 2240.59
0.0718625 | 2393.86
0.0778511 | 2539.82
0.0838396 | 2649.31
0.0898281 | 2780.66
0.0958167 | 2860.98
0.101805 | 3014.25
0.107794 | 3116.43
0.113782 | 3225.85
0.119771 | 3298.87
0.125759 | 3386.43
0.131748 | 3532.39
0.137736 | 3590.79
0.143725 | 3714.9
0.149713 | 3809.77
0.155702 | 3882.71
0.161691 | 3948.42
0.167679 | 4050.6
0.173668 | 4116.31
0.179656 | 4233.04
0.185645 | 4269.58
0.191633 | 4386.31
0.197622 | 4539.58
0.20361 | 4605.28
0.209599 | 4722.08
0.215587 | 4824.19
0.221576 | 4853.43
0.227565 | 5043.17
0.233553 | 5174.52
0.239542 | 5254.84
0.24553 | 5429.97
0.251519 | 5546.76
0.257507 | 5663.56
0.263496 | 5758.43
0.269484 | 5911.7
0.275473 | 6021.19
0.281461 | 6152.54
0.28745 | 6298.5
0.293439 | 6386.06
0.299427 | 6510.17
0.305416 | 6634.2
0.311404 | 6729.08
0.317393 | 6904.27
0.323381 | 6940.75
0.32937 | 7115.94
0.335358 | 7232.67
0.341347 | 7444.34
0.347335 | 7619.53
0.353324 | 7794.66
0.359312 | 7926.01
0.365301 | 8093.89
0.37129 | 8261.78
0.377278 | 8546.4
0.383267 | 8685.05
0.389255 | 8867.55
0.395244 | 9035.37